## Sheet1
Constants |  | Geometry |  | Negative |  | Positive |  | Seperator
T | 298.15 | Lneg | 0.000128 | Rs | 1.25e-05 | Rs | 8.5e-06 | ϵ_e | 0.724
t_plus | 0.363 | Lpos | 0.00019 | Ds | 3.9e-14 | Ds | 1e-13 | De_brug | 1.5
De | 7.5e-11 | Lsep | 7.6e-05 | ϵ_s | 0.471 | ϵ_s | 0.297
κ | 1 | Ltot | 0.000394 | ϵ_e | 0.357 | ϵ_e | 0.444
Init_SOC | 0.5 | CC_A | 1 | De_brug | 1.5 | De_brug | 1.5
ce0 | 2000 |  |  | κ_brug | 1.5 | κ_brug | 1.5
|  |  |  | σ | 100 | σ | 3.8
|  |  |  | σ_brug | 1 | σ_brug | 1
|  |  |  | θ_max | 0.53 | θ_max | 0.762
|  |  |  | θ_min | 0.05 | θ_min | 0.17
|  |  |  | cs_max | 26390 | cs_max | 22860
|  |  |  | α | 0.5 | α | 0.5
|  |  |  | k_norm | 2.28e-05 | k_norm | 2.21e-05
|  |  |  | RFilm | 0 | RFilm | 0
|  |  |  | k_ref | 1.94e-11 | k_ref | 2.16e-11